## UPRIGHT_MASTER
UPRIGHT SECTION MASTER — EN 15512
Cold-formed perforated upright (column) sections. Effective properties per EN 1993-1-3 / EN 15512 stub-column tests. M_Rd,y = Weff,y × fy.
Section | Description | Length (cm) | Width (cm) | Thickness (mm) | Aeff (cm²) | Iyy (cm⁴) | Izz (cm⁴) | iyy (cm) | izz (cm) | Weff,y (cm³) | Weff,z (cm³) | fy (kN/cm²) | H depth (cm) | t wall (cm) | edge 1 - e1 | edge 2 - e2
UP0002 | Upright 90X61X1.6 no lip -woh | 90 | 61 | 1.6 | 3.18 | 33.65 | 10.59 | 3.25 | 1.82 | 7.47 | 2.65 | 35 | 9 | 0.16 | 13.48 | 12.39
UP0003 | Upright 90X61X1.6 no lip-wsh-25p-s | 90 | 61 | 1.6 | 3.02 | 30.1 | 10.5 | 3.16 | 1.86 | 6.68 | 2.6 | 35 | 9 | 0.16 | 13.48 | 12.39
UP0004 | Upright 90X61X2 no lip -woh | 90 | 61 | 2 | 3.96 | 41.42 | 13.07 | 3.23 | 1.82 | 9.2 | 3.28 | 35 | 9 | 0.2 | 13.48 | 12.39
UP0005 | Upright 90X61X2 no lip-wsh-25p-s | 90 | 61 | 2 | 3.76 | 37.53 | 12.95 | 3.16 | 1.85 | 8.33 | 3.28 | 35 | 9 | 0.2 | 13.48 | 12.39
UP0006 | Upright 120X61X1.6 no lip -woh | 120 | 61 | 1.6 | 3.66 | 69.47 | 11.32 | 4.36 | 1.76 | 11.57 | 2.72 | 35 | 12 | 0.16 | 13.48 | 12.39
UP0007 | Upright 120X61X1.6 no lip-wsh-25p-s | 120 | 61 | 1.6 | 3.5 | 63.85 | 11.26 | 4.27 | 1.79 | 10.63 | 2.72 | 35 | 12 | 0.16 | 13.48 | 12.39
UP0008 | Upright 120X61X2 no lip -woh | 120 | 61 | 2 | 4.73 | 88.74 | 14.52 | 4.33 | 1.75 | 14.78 | 3.44 | 35 | 12 | 0.2 | 13.48 | 12.39
UP0009 | Upright 120X61X2 no lip-wsh-25p-s | 120 | 61 | 2 | 4.36 | 78.84 | 13.9 | 4.25 | 1.78 | 13.13 | 3.37 | 35 | 12 | 0.2 | 13.48 | 12.39
UP0010 | Upright 90X63X1.6 with lip-woh | 90 | 63 | 1.6 | 3.48 | 35.17 | 15.04 | 3.18 | 2.08 | 7.81 | 3.89 | 35 | 9 | 0.16 | 13.22 | 15.15
UP0011 | Upright 90X63X1.6 with lip-wsh-25p-s | 90 | 63 | 1.6 | 3.26 | 31.59 | 14.5 | 3.11 | 2.11 | 7.02 | 3.8 | 35 | 9 | 0.16 | 13.22 | 15.15
UP0012 | Upright 90X63X2 with lip -woh | 90 | 63 | 2 | 4.27 | 42.86 | 18.39 | 3.17 | 2.08 | 9.53 | 4.74 | 35 | 9 | 0.2 | 13.22 | 15.63
UP0013 | Upright 90X63X2 with lip-wsh-25p-s | 90 | 63 | 2 | 4.07 | 38.98 | 18.15 | 3.09 | 2.11 | 8.66 | 4.74 | 35 | 9 | 0.2 | 13.22 | 15.63
UP0014 | Upright 90X63X2.5 with lip -woh | 90 | 63 | 2.5 | 5.34 | 52.73 | 23.04 | 3.14 | 2.08 | 11.72 | 5.91 | 35 | 9 | 0.25 | 13.22 | 16.16
UP0015 | Upright 90X63X2.5 with lip-wsh-25p-s | 90 | 63 | 2.5 | 5.09 | 47.93 | 22.72 | 3.07 | 2.11 | 10.65 | 5.91 | 35 | 9 | 0.25 | 13.22 | 16.16
UP0016 | Upright 120X63X1.6 with lip-woh | 120 | 63 | 1.6 | 3.9 | 73.37 | 15.8 | 4.34 | 2.01 | 12.19 | 3.89 | 35 | 12 | 0.16 | 13.22 | 15.15
UP0017 | Upright 120X63X1.6 with lip-wsh-25p-s | 120 | 63 | 1.6 | 3.74 | 67.71 | 15.68 | 4.25 | 2.05 | 11.25 | 3.89 | 35 | 12 | 0.16 | 13.22 | 15.15
UP0018 | Upright 120X63X2 with lip-woh | 120 | 63 | 2 | 4.87 | 90.18 | 19.78 | 4.3 | 2.02 | 15.03 | 4.85 | 35 | 12 | 0.2 | 13.22 | 15.63
UP0019 | Upright 120X63X2 with lip-wsh-25p-s | 120 | 63 | 2 | 4.67 | 83.19 | 19.62 | 4.22 | 2.05 | 13.87 | 4.85 | 35 | 12 | 0.2 | 13.22 | 15.63
UP0020 | Upright 120X63X2.5 with lip-woh | 120 | 63 | 2.5 | 6.09 | 111.51 | 24.79 | 4.28 | 2.02 | 18.58 | 6.05 | 35 | 12 | 0.25 | 13.22 | 16.16
UP0021 | Upright 120X63X2.5 with lip-wsh-25p-s | 120 | 63 | 2.5 | 5.84 | 102.85 | 24.57 | 4.2 | 2.05 | 17.14 | 6.05 | 35 | 12 | 0.25 | 13.22 | 16.16
UP0022 | Upright 120x107x2 | 120 | 107 | 2 | 7.02 | 124.73 | 83.35 | 4.21 | 3.44 | 20.79 | 12.94 | 35 | 12 | 0.2 | 15 | 20
UP0023 | Upright 120x107x2.3 | 120 | 107 | 2.3 | 8.08 | 142.4 | 95.85 | 4.2 | 3.44 | 23.73 | 14.85 | 35 | 12 | 0.23 | 15 | 20
UP0024 | Upright 120x107x2.5 | 120 | 107 | 2.5 | 8.78 | 154.02 | 104.19 | 4.19 | 3.44 | 25.67 | 16.12 | 35 | 12 | 0.25 | 15 | 20
UP0025 | Upright 120x107x3 | 120 | 107 | 3 | 10.54 | 182.56 | 125.04 | 4.16 | 3.45 | 30.43 | 19.29 | 35 | 12 | 0.3 | 15 | 20
UP0026 | Upright 120x107x3.5 | 120 | 107 | 3.5 | 12.29 | 210.37 | 145.9 | 4.14 | 3.45 | 35.06 | 22.45 | 35 | 12 | 0.35 | 15 | 20

## BEAM_MASTER
BEAM (TRAVERSE) SECTION MASTER — EN 15512
All RHS traverse sections. Beam-end connector stiffness Kb depends on the UPRIGHT wall thickness (1.6 / 2.0 / 2.5 mm) — the check pulls the Kb column matching the selected upright. M_Rd = connector-derived limit (capped at 0.8×section capacity). EI in kNcm².
# | SECTION | Sec Height | Sec Depth | Sec Thick | Second Momemt of Inertia (cm4) | Section Modulus (cm3) | Yield Strength (fy) | Section M_Rd (kNcm) | EI (kNcm²)
1 | RHS 60x40x1.2 | 60 | 40 | 1.2 | 11.64 | 3.88 | 27 | 104.76 | 254415
2 | RHS 60x40x1.6 | 60 | 40 | 1.6 | 15.21 | 5.07 | 27 | 136.89 | 331728
3 | RHS 80x40x1.2 | 80 | 40 | 1.2 | 23.39 | 5.83 | 27 | 157.41 | 509114
4 | RHS 80x40x1.6 | 80 | 40 | 1.6 | 30.7 | 7.67 | 27 | 207.09 | 666639
5 | RHS 80x40x2.0 | 80 | 40 | 2 | 37.77 | 9.44 | 27 | 254.88 | 818307
6 | RHS 100x50x1.2 | 100 | 50 | 1.2 | 46.54 | 9.31 | 27 | 251.37 | 1005354
7 | RHS 100x50x1.6 | 100 | 50 | 1.6 | 61.27 | 12.25 | 31 | 379.75 | 1321210
8 | RHS 100x50x2.0 | 100 | 50 | 2 | 75.63 | 15.13 | 27 | 408.51 | 1627731
9 | RHS 112x50x1.6 | 112 | 50 | 1.6 | 81.03 | 14.47 | 31 | 448.57 | 1744970
10 | RHS 112x50x2.0 | 112 | 50 | 2 | 100.13 | 17.88 | 27 | 482.76 | 2152294
11 | RHS 122x61x1.6 | 122 | 61 | 1.6 | 113 | 18.52 | 31 | 574.12 | 2424454
12 | RHS 122x61x2.0 | 122 | 61 | 2 | 139.8 | 22.92 | 27 | 618.84 | 2994789
13 | RHS 145x50x1.6 | 145 | 50 | 1.6 | 154.82 | 21.35 | 27 | 576.45 | 3323947
14 | RHS 145x50x2.0 | 145 | 50 | 2 | 191.72 | 26.44 | 27 | 713.88 | 4109395
15 | RHS 122x61x1.4 | 122 | 61 | 1.4 | 99.38 | 16.29 | 35 | 570.15 | 2134015
16 | RHS 80x50x1.2 | 80 | 50 | 1.2 | 27.11 | 6.78 | 27 | 183.06 | 587359
17 | RHS 80x50x1.6 | 80 | 50 | 1.6 | 35.61 | 8.9 | 31 | 275.9 | 769915
18 | RHS 80x50x2.0 | 80 | 50 | 2 | 43.85 | 10.96 | 27 | 295.92 | 946099
19 | SHS 38x38x1.6 | 38 | 38 | 1.6 | 4.92 | 2.59 | 27 | 69.93 | 108102
20 | RHS 180x60x1.6 | 180 | 60 | 1.6 | 294.79 | 32.75 | 35 | 1146.25 | 6302880
21 | RHS 180x60x2.0 | 180 | 60 | 2 | 365.71 | 40.63 | 35 | 1422.05 | 7808451

## BRACING_MASTER
Section Type | C 36X21X1.2 | C 36X21X1.5 | C 34X34X2.0 | C 34X34X2.0
Section Area (cm2) | 0.77 | 1.02 | 2.36 | 1.74
Iyy (cm4) | 1.59 | 1.922 | 4.37 | 4.37
Izz (cm4) | 0.54 | 0.63 | 3.83 | 3.83
Ryy (cm) | 1.43 | 1.43 | 1.36077 | 1.584769
Rzz (cm) | 0.84 | 0.82 | 1.273924 | 1.483627
Zyy (cm3) | 0.88 | 1.06 | 2.57 | 2.57
Zzz (cm3) | 0.43 | 0.5 | 2.45 | 2.45
IT (St venant Torsion Constant) (cm4) | 0.00372 | 0.0069 | 0.03 | 0.03
y0 (cm) | 1.73 | 1.67 | 3.35 | 3.35
Iw (Warping Constant) (cm6) | 2.027 | 2.299 | 16.2 | 16.2
Fy (kN/cm2) | 27 | 27 | 35 | 35
Fu (kN/cm2) | 35 | 35 | 49 | 49
Thk. of Section | 1.2 | 1.5 | 2 | 2
end dist. e1 | 18 | 18 | 34 | 22.5
end dist. e2 | 18 | 18 | 17 | 24

## BASE_STIFFNESS
k_b(N), M_Rd(N) & θ(N) per UP0002 Section — Theoretical (section-scaled)
k_b(N)=cs·E·Iyy·N+cK·E·Iyy [kNcm/rad]. M_Rd(N)=(k2/(fy·t))·N²+(k1·H)·N+(k0·M_Rd,y) [kNcm]. θ=M_Rd/k_b [rad]. N in 10 kN steps; rows shown up to the peak (max M_Rd), next step blanked. '90% max' row = load & M_Rd at 0.9·M_Rd,max.
UP0002 | Upright 90X61X1.6 no lip -woh
N (kN) | k_b (kNcm/rad) | M_Rd (kNcm) | θ at M_Rd (rad)
30 | 1823.198 | 141.5248 | 0.0776245
40 | 3470.267 | 172.7087 | 0.04976813
50 | 5117.336 | 193.0565 | 0.03772597
60 | 6764.405 | 202.5682 | 0.02994619
UP0003 | Upright 90X61X1.6 no lip-wsh-25p-s
N (kN) | k_b (kNcm/rad) | M_Rd (kNcm) | θ at M_Rd (rad)
30 | 1630.855 | 143.3273 | 0.08788475
40 | 3104.162 | 174.5111 | 0.05621844
50 | 4577.468 | 194.8589 | 0.04256914
60 | 6050.775 | 204.3706 | 0.03377593
UP0004 | Upright 90X61X2 no lip -woh
N (kN) | k_b (kNcm/rad) | M_Rd (kNcm) | θ at M_Rd (rad)
30 | 2244.186 | 147.3302 | 0.06564974
40 | 4271.574 | 186.0993 | 0.04356692
50 | 6298.962 | 216.1996 | 0.03432305
60 | 8326.349 | 237.631 | 0.02853963
70 | 10353.74 | 250.393486 | 0.02418388
80 | 12381.12 | 254.4872 | 0.02055445
UP0005 | Upright 90X61X2 no lip-wsh-25p-s
N (kN) | k_b (kNcm/rad) | M_Rd (kNcm) | θ at M_Rd (rad)
30 | 2033.421 | 149.3152 | 0.07343052
40 | 3870.405 | 188.0843 | 0.0485955
50 | 5707.388 | 218.1845 | 0.03822843
60 | 7544.372 | 239.6159 | 0.03176088
70 | 9381.356 | 252.3784 | 0.02690213
80 | 11218.34 | 256.4721 | 0.02286186
UP0006 | Upright 120X61X1.6 no lip -woh
N (kN) | k_b (kNcm/rad) | M_Rd (kNcm) | θ at M_Rd (rad)
30 | 3763.969 | 201.2806 | 0.05347562
40 | 7164.322 | 255.5012 | 0.03566299
50 | 10564.68 | 298.8856 | 0.02829104
60 | 13965.03 | 331.434 | 0.02373314
70 | 17365.38 | 353.1464 | 0.02033623
80 | 20765.74 | 364.0226 | 0.01752997
90 | 24166.09 | 364.0628 | 0.01506503
UP0007 | Upright 120X61X1.6 no lip-wsh-25p-s
N (kN) | k_b (kNcm/rad) | M_Rd (kNcm) | θ at M_Rd (rad)
30 | 3459.471 | 203.4253 | 0.05880242
40 | 6584.741 | 257.6458 | 0.0391277
50 | 9710.012 | 301.0303 | 0.03100205
60 | 12835.28 | 333.5787 | 0.0259892
70 | 15960.55 | 355.291 | 0.02226057
80 | 19085.82 | 366.1673 | 0.0191853
90 | 22211.09 | 366.2075 | 0.01648759
UP0008 | Upright 120X61X2 no lip -woh
N (kN) | k_b (kNcm/rad) | M_Rd (kNcm) | θ at M_Rd (rad)
30 | 4808.041 | 203.7093 | 0.04236846
40 | 9151.605 | 265.5151 | 0.02901296
50 | 13495.17 | 318.6521 | 0.02361231
60 | 17838.73 | 363.1201 | 0.02035572
70 | 22182.29 | 398.9193649 | 0.01798368
80 | 26525.86 | 426.0497 | 0.01606168
90 | 30869.42 | 444.5113 | 0.01439973
100 | 35212.98 | 454.3039 | 0.0129016
110 | 39556.55 | 455.4277 | 0.01151333
UP0009 | Upright 120X61X2 no lip-wsh-25p-s
N (kN) | k_b (kNcm/rad) | M_Rd (kNcm) | θ at M_Rd (rad)
30 | 4271.647 | 207.4739 | 0.04856999
40 | 8130.634 | 269.2797 | 0.03311914
50 | 11989.62 | 322.4166 | 0.02689131
60 | 15848.61 | 366.8847 | 0.02314933
70 | 19707.6 | 402.6839 | 0.02043293
80 | 23566.58 | 429.8143 | 0.01823829
90 | 27425.57 | 448.2758 | 0.01634518
100 | 31284.56 | 458.0685 | 0.014642
110 | 35143.55 | 459.1923 | 0.01306619
UP0010 | Upright 90X63X1.6 with lip-woh
N (kN) | k_b (kNcm/rad) | M_Rd (kNcm) | θ at M_Rd (rad)
30 | 1905.553 | 140.7491 | 0.07386259
40 | 3627.022 | 171.933 | 0.04740334
50 | 5348.491 | 192.2807 | 0.03595047
60 | 7069.959 | 201.7924 | 0.02854224
UP0011 | Upright 90X63X1.6 with lip-wsh-25p-s
N (kN) | k_b (kNcm/rad) | M_Rd (kNcm) | θ at M_Rd (rad)
30 | 1711.585 | 142.5515 | 0.08328629
40 | 3257.823 | 173.7354 | 0.05332868
50 | 4804.061 | 194.0832 | 0.04039981
60 | 6350.299 | 203.5949 | 0.03206068
UP0012 | Upright 90X63X2 with lip -woh
N (kN) | k_b (kNcm/rad) | M_Rd (kNcm) | θ at M_Rd (rad)
30 | 2322.207 | 146.5773 | 0.06311983
40 | 4420.079 | 185.3464 | 0.04193283
50 | 6517.95 | 215.4467 | 0.03305436
60 | 8615.822 | 236.878 | 0.02749338
70 | 10713.69 | 249.6406 | 0.02330108
80 | 12811.56 | 253.7342 | 0.01980509
UP0013 | Upright 90X63X2 with lip-wsh-25p-s
N (kN) | k_b (kNcm/rad) | M_Rd (kNcm) | θ at M_Rd (rad)
30 | 2111.984 | 148.5623 | 0.07034252
40 | 4019.941 | 187.3314 | 0.04660053
50 | 5927.898 | 217.4316 | 0.03667938
60 | 7835.855 | 238.863 | 0.03048334
70 | 9743.811 | 251.6255203 | 0.02582414
80 | 11651.77 | 255.7192 | 0.02194681
UP0014 | Upright 90X63X2.5 with lip -woh
N (kN) | k_b (kNcm/rad) | M_Rd (kNcm) | θ at M_Rd (rad)
30 | 2856.976 | 149.3827 | 0.05228701
40 | 5437.955 | 194.22 | 0.03571563
50 | 8018.934 | 232.1222 | 0.02894677
60 | 10599.91 | 263.0893 | 0.02481995
70 | 13180.89 | 287.1213926 | 0.02178315
80 | 15761.87 | 304.2183 | 0.0193009
90 | 18342.85 | 314.3802 | 0.01713911
100 | 20923.83 | 317.607 | 0.0151792
UP0015 | Upright 90X63X2.5 with lip-wsh-25p-s
N (kN) | k_b (kNcm/rad) | M_Rd (kNcm) | θ at M_Rd (rad)
30 | 2596.906 | 151.824 | 0.05846341
40 | 4942.939 | 196.6613 | 0.0397863
50 | 7288.972 | 234.5635 | 0.0321806
60 | 9635.005 | 265.5306 | 0.02755895
70 | 11981.04 | 289.5626 | 0.02416841
80 | 14327.07 | 306.6596 | 0.02140421
90 | 16673.11 | 316.8215 | 0.01900195
100 | 19019.14 | 320.0483 | 0.0168277
UP0016 | Upright 120X63X1.6 with lip-woh
N (kN) | k_b (kNcm/rad) | M_Rd (kNcm) | θ at M_Rd (rad)
30 | 3975.276 | 199.866 | 0.05027728
40 | 7566.523 | 254.0866 | 0.03358037
50 | 11157.77 | 297.4711 | 0.02666044
60 | 14749.02 | 330.0195 | 0.02237569
70 | 18340.26 | 351.7318 | 0.01917812
80 | 21931.51 | 362.6081 | 0.01653366
90 | 25522.76 | 362.6483 | 0.01420882
UP0017 | Upright 120X63X1.6 with lip-wsh-25p-s
N (kN) | k_b (kNcm/rad) | M_Rd (kNcm) | θ at M_Rd (rad)
30 | 3668.61 | 202.0107 | 0.05506464
40 | 6982.817 | 256.2312 | 0.03669454
50 | 10297.02 | 299.6157 | 0.02909732
60 | 13611.23 | 332.1641 | 0.02440368
70 | 16925.44 | 353.8765 | 0.02090797
80 | 20239.64 | 364.7527 | 0.0180217
90 | 23553.85 | 364.7929 | 0.01548761
UP0018 | Upright 120X63X2 with lip-woh
N (kN) | k_b (kNcm/rad) | M_Rd (kNcm) | θ at M_Rd (rad)
30 | 4886.062 | 203.1389 | 0.04157518
40 | 9300.109 | 264.9447 | 0.02848834
50 | 13714.16 | 318.0817 | 0.02319367
60 | 18128.2 | 362.5498 | 0.01999921
70 | 22542.25 | 398.349 | 0.01767122
80 | 26956.3 | 425.4794 | 0.01578404
90 | 31370.34 | 443.9409 | 0.01415161
100 | 35784.39 | 453.7335 | 0.01267965
110 | 40198.44 | 454.8573 | 0.0113153
UP0019 | Upright 120X63X2 with lip-wsh-25p-s
N (kN) | k_b (kNcm/rad) | M_Rd (kNcm) | θ at M_Rd (rad)
30 | 4507.336 | 205.7855 | 0.04565569
40 | 8579.243 | 267.5913 | 0.03119055
50 | 12651.15 | 320.7283 | 0.02535171
60 | 16723.06 | 365.1963 | 0.02183789
70 | 20794.96 | 400.9956 | 0.0192833
80 | 24866.87 | 428.1259 | 0.01721672
90 | 28938.78 | 446.5875 | 0.01543215
100 | 33010.68 | 456.3801 | 0.01382522
110 | 37082.59 | 457.5039 | 0.01233743
UP0020 | Upright 120X63X2.5 with lip-woh
N (kN) | k_b (kNcm/rad) | M_Rd (kNcm) | θ at M_Rd (rad)
30 | 6041.748 | 202.8414 | 0.0335733
40 | 11499.84 | 270.7154 | 0.02354081
50 | 16957.92 | 331.6543 | 0.01955748
60 | 22416.01 | 385.6582 | 0.01720458
70 | 27874.1 | 432.7268939 | 0.01552434
80 | 33332.19 | 472.8606 | 0.0141863
90 | 38790.28 | 506.0591 | 0.01304603
100 | 44248.36 | 532.3226 | 0.01203033
110 | 49706.45 | 551.651 | 0.01109818
120 | 55164.54 | 564.0443 | 0.01022476
130 | 60622.63 | 569.5026 | 0.009394224
UP0021 | Upright 120X63X2.5 with lip-wsh-25p-s
N (kN) | k_b (kNcm/rad) | M_Rd (kNcm) | θ at M_Rd (rad)
30 | 5572.538 | 206.1268 | 0.03698976
40 | 10606.74 | 274.0008 | 0.0258327
50 | 15640.95 | 334.9397 | 0.02141428
60 | 20675.16 | 388.9436 | 0.01881212
70 | 25709.36 | 436.0123187 | 0.01695928
80 | 30743.57 | 476.146 | 0.01548766
90 | 35777.78 | 509.3445 | 0.01423634
100 | 40811.98 | 535.608 | 0.01312379
110 | 45846.19 | 554.9364 | 0.01210431
120 | 50880.4 | 567.3297 | 0.01115026
130 | 55914.6 | 572.788 | 0.01024398
UP0022 | Upright 120x107x2
N (kN) | k_b (kNcm/rad) | M_Rd (kNcm) | θ at M_Rd (rad)
30 | 6758.023 | 189.9972 | 0.02811432
40 | 12863.19 | 251.803 | 0.01957547
50 | 18968.36 | 304.94 | 0.01607624
60 | 25073.53 | 349.4081 | 0.01393534
70 | 31178.7 | 385.2073 | 0.01235482
80 | 37283.87 | 412.3377 | 0.01105941
90 | 43389.03 | 430.7992 | 0.009928757
100 | 49494.2 | 440.5918 | 0.008901888
110 | 55599.37 | 441.7156 | 0.007944616
UP0023 | Upright 120x107x2.3
N (kN) | k_b (kNcm/rad) | M_Rd (kNcm) | θ at M_Rd (rad)
30 | 7715.405 | 188.3777 | 0.02441579
40 | 14685.47 | 254.141 | 0.01730561
50 | 21655.53 | 312.3662 | 0.01442432
60 | 28625.6 | 363.0533 | 0.01268282
70 | 35595.66 | 406.2022 | 0.01141157
80 | 42565.72 | 441.813 | 0.01037955
90 | 49535.78 | 469.8856 | 0.009485781
100 | 56505.85 | 490.4201 | 0.008679104
110 | 63475.91 | 503.4165 | 0.007930827
120 | 70445.9742 | 508.8747 | 0.007223616
UP0024 | Upright 120x107x2.5
N (kN) | k_b (kNcm/rad) | M_Rd (kNcm) | θ at M_Rd (rad)
30 | 8344.991 | 186.6653 | 0.02236854
40 | 15883.82 | 254.5393 | 0.01602507
50 | 23422.65 | 315.4782 | 0.01346894
60 | 30961.48 | 369.482 | 0.0119336
70 | 38500.3 | 416.5507 | 0.01081941
80 | 46039.13 | 456.6844 | 0.009919483
90 | 53577.96 | 489.883 | 0.009143367
100 | 61116.79 | 516.1465 | 0.008445248
110 | 68655.62 | 535.4749 | 0.007799433
120 | 76194.44 | 547.8682 | 0.007190395
130 | 83733.27 | 553.3264 | 0.006608202
UP0025 | Upright 120x107x3
N (kN) | k_b (kNcm/rad) | M_Rd (kNcm) | θ at M_Rd (rad)
30 | 9891.323 | 181.0064 | 0.01829951
40 | 18827.1 | 252.9259 | 0.01343414
50 | 27762.88 | 319.0661 | 0.01149254
60 | 36698.66 | 379.4271 | 0.01033899
70 | 45634.43 | 434.0089 | 0.009510556
80 | 54570.21 | 482.8114 | 0.008847526
90 | 63505.99 | 525.8346 | 0.00828008
100 | 72441.77 | 563.0787 | 0.007772846
110 | 81377.54 | 594.5435 | 0.007305989
120 | 90313.32198 | 620.229 | 0.006867526
130 | 99249.1 | 640.1354 | 0.006449785
140 | 108184.9 | 654.2625 | 0.006047633
150 | 117120.7 | 662.6103 | 0.005657502
160 | 126056.4 | 665.1789 | 0.005276834
UP0026 | Upright 120x107x3.5
N (kN) | k_b (kNcm/rad) | M_Rd (kNcm) | θ at M_Rd (rad)
30 | 11398.1 | 174.1581 | 0.01527957
40 | 21695.1 | 248.9672 | 0.01147573
50 | 31992.09 | 318.8226 | 0.009965669
60 | 42289.09 | 383.7244 | 0.00907384
70 | 52586.09 | 443.6726323 | 0.008437073
80 | 62883.08 | 498.6672 | 0.007930069
90 | 73180.08 | 548.7081 | 0.007498053
100 | 83477.07 | 593.7954 | 0.007113275
110 | 93774.07 | 633.9291 | 0.006760174
120 | 104071.1 | 669.1091 | 0.006429348
130 | 114368.1 | 699.3355 | 0.00611478
140 | 124665.1 | 724.6082323 | 0.005812441
150 | 134962.1 | 744.9274 | 0.005519532
160 | 145259 | 760.2929 | 0.005234048
170 | 155556 | 770.7047 | 0.004954515
180 | 165853 | 776.1629 | 0.004679823
190 | 176150 | 776.6675 | 0.004409125